## Feuille1
	Nb bat > 2000mA		86					Nb bat Utilisable :		69	80

				86		148					123		146
	Voltage initial	Date	Capacité (Charge test) en Ma	>2000mA	Voltage fin test	>4V	Date mesure autodécharge	Autodécharge (+15j)		Auto-décharge différence	<0,07	RI	<300	Résultat	X
1	2,3	08/08/19	1544	0	4,14	1	17/12/19	4,09		0,05	1	127	1	3
2	2,6	08/08/19	2132	1	4,19	1	17/12/19	4,13		0,06	1	108	1	4	x
3	2,9	08/08/19	2243	1	4,19	1	17/12/19	4,14		0,05	1	138	1	4	x
4	2,7	08/08/19	2318	1	4,19	1	17/12/19	4,1		0,09	1	118	1	4	x
5	2,24			0		0	17/12/19			0,00	1		0	1
6	2,5	09/08/19	1668	0	4,16	1	17/12/19	4,09		0,07	1	122	1	3
7	4,1	09/08/19	2490	1	4,19	1	17/12/19			4,19	0	132	1	3	x
8	3,92	09/08/19	653	0	4,16	1	17/12/19	4,05		0,11	0	228	1	2
9	0			0		0	17/12/19			0,00	1		0	1
10	2,3	29/12/19	1771	0	4,15	1	27/01/20	4,11		0,04	1	146	1	3
11	2,66	09/08/19	2266	1	4,18	1	17/12/19	4,11		0,07	1	94	1	4	x
12	3,92	10/08/19	267	0	4,12	1	17/12/19			4,12	0		0	1
13	3,87	10/08/19	2573	1	4,12	1	17/12/19	4,11		0,01	1	111	1	4	x
14	2,79	10/08/19	2479	1	4,15	1	17/12/19	4,14		0,01	1	120	1	4	x
15	2,61	11/08/19	2160	1	4,17	1	17/12/19	4,15		0,02	1	150	1	4	x
16	3,01	11/08/19	2448	1	4,19	1	17/12/19	4,15		0,04	1	145	1	4	x
17	3,61	11/08/19	2043	1	4,18	1	17/12/19	4,13		0,05	1	154	1	4	x
18	2,5	11/08/19	2323	1	4,19	1	17/12/19	4,14		0,05	1	132	1	4	x
19	3,62	12/08/19	2062	1	4,11	1	17/12/19	4,08		0,03	1	238	1	4	x
20	3,63	12/08/19	2004	1	4,11	1	17/12/19	4,08		0,03	1	120	1	4	x
21	3,55			0	0	0	17/12/19			0,00	1		0	1
22	3,99	12/08/19	861	0	4,11	1	17/12/19	4,07		0,04	1	159	1	3
23	2,56	13/08/19	2243	1	4,13	1	17/12/19			4,13	0	103	1	3	x
24	2,78	13/08/19	2336	1	3,96	0	17/12/19	3,95		0,01	1	137	1	3
25	3,58	13/08/19		0		0	17/12/19			0,00	1		0	1
26	3,08	13/08/19	2063	1	3,99	0	17/12/19	3,98		0,01	1	116	1	3
27	3,91	15/08/19	32	0	4,15	1	17/12/19	4,03		0,12	0	1160	0	1
28	2,96	15/08/19	2050	1	4,2	1	17/12/19	4,1		0,10	0	137	1	3	x
29	4,05	15/08/19	2522	1	4,18	1	17/12/19	4,13		0,05	1	112	1	4	x
30	3,14	15/08/19	2534	1	4,16	1	17/12/19	4,11		0,05	1	137	1	4	x
31	4,05	16/08/19	2440	1	4,13	1	17/12/19	4,11		0,02	1	112	1	4	x
32	3,49	16/08/19	1278	0	4,18	1	17/12/19			4,18	0		0	1
33	2,67	16/08/19	2500	1	4,15	1	17/12/19	4,13		0,02	1	123	1	4	x
34	3,49	16/08/19	1427	0	4,1	1	17/12/19	4,08		0,02	1	168	1	3
35	2,7	19/08/19	2331	1	4,18	1	17/12/19	4,14		0,04	1	168	1	4	x
36	3,5	19/08/19		0	0	0				0,00	1		0	1
37	3,6	19/08/19	1573	0	4,13	1	17/12/19	4,08		0,05	1	150	1	3
38	2,7	19/08/19	2280	1	4,19	1	17/12/19	4,15	messuré 2x	0,04	1	188	1	4	x
39	2,49	20/08/19	1664	0	4,16	1	17/12/19	4,09		0,07	1	168	1	3
40	3,09	20/08/19	2084	1	4,14	1	17/12/19	4,026		0,11	0	125	1	3	x
41	3,63	20/08/19	2145	1	4,18	1	17/12/19	4,14		0,04	1	128	1	4	x
42	3,61	20/08/19	1505	0	4,19	1				4,19	0	179	1	2
43	3,58	26/08/19	1424	0	4,15	1	17/12/19	4,07		0,08	1	156	1	3
44	3,39	26/08/19	2172	1	4,18	1	17/12/19	4,14		0,04	1	208	1	4	x
45	2,68	26/08/19	2563	1	4,19	1	17/12/19	4,15		0,04	1	125	1	4	x
46	2,46	26/08/19	2372	1	4,18	1	17/12/19	4,14		0,04	1	111	1	4	x
47	3,91	28/08/19	33	0	4,12	1	17/12/19	4,03		0,09	1	1106	0	2
48	2,7	28/08/19	1630	0	4,13	1	17/12/19	4,1		0,03	1	124	1	3
49	2,32	28/08/19	2274	1	4,19	1	17/12/19	4,14		0,05	1	98	1	4	x
50	2,44	28/08/19	2116	1	4,15	1	17/12/19	4,13		0,02	1	163	1	4	x
51	3,39	31/08/19	2235	1	4,16	1	17/12/19	3,7		0,46	0	179	1	3
52	3,33	31/08/19	2176	1	4,17	1	17/12/19	3,7		0,47	0	146	1	3
53	3,33	31/08/19	2292	1	4,17	1	17/12/19	3,7		0,47	0	151	1	3
54	2,55	31/08/19	2318	1	4,17	1	17/12/19	3,6		0,57	0	165	1	3
55	2,56	16/09/19	2454	1	4,17	1	17/12/19	4,13		0,04	1	121	1	4	x
56	2,64	16/09/19	429	0	4,17	1	17/12/19	4,08		0,09	1	218	1	3
57	2,64	16/09/19	289	0	4,17	1	17/12/19	3,97		0,20	0	257	1	2
58	1,89	16/09/19	2	0		0	17/12/19	1,5		-1,50	1		0	1
59	3,36	16/09/19	2130	1	4,17	1	17/12/19	4,13		0,04	1	187	1	4	x
60	3,59	17/09/19	1280	0	4,1	1	17/12/19	3,8		0,30	0	172	1	2
61	3,14	17/09/19	2006	1	4,15	1	17/12/19	3,88		0,27	0	121	1	3
62	3,3	17/09/19	2231	1	4,15	1	17/12/19	3,94		0,21	0	188	1	3
63	2,56	17/09/19	2339	1	4,15	1	17/12/19	3,8		0,35	0	164	1	3
64	2,34	21/10/19	1800	0	4,14	1	17/12/19	4,11		0,03	1	171	1	3
65	3,6	21/10/19	2100	1	4,19	1	17/12/19	4,15		0,04	1	145	1	4	x
66	2,2	21/10/19	1800	0	4,15	1	17/12/19	4,11		0,04	1	204	1	3
67	2,2	21/10/19	1800	0	4,15	1	17/12/19	4,12		0,03	1	212	1	3
68	3,44	22/10/19	1753	0	4,14	1	17/12/19	4,11		0,03	1	132	1	3
69	3,84	22/10/19	987	0	4,13	1	17/12/19	4,05		0,08	1	166	1	3
70	3,8	22/10/19	1218	0	4,13	1	17/12/19	4,11		0,02	1	147	1	3
71	3,79	22/10/19	1600	0	4,14	1	17/12/19	4,14		0,00	1	135	1	3
72	2,66	26/10/19	2296	1	4,17	1	17/12/19	4,13		0,04	1	127	1	4	x
73	3,24	07/11/19	1740	0	4,16	1	17/12/19	4		0,16	0	133	1	2
74	3,79	26/10/19	1593	0	4,16	1	17/12/19	4,15		0,01	1	186	1	3
75	2,44	26/10/19	2389	1	4,18	1	17/12/19	4,16		0,02	1	123	1	4	x
76	3,16	07/11/19	884	0	4,14	1	17/12/19	3,92		0,22	0		0	1
77	3,46	07/11/19	1000	0	4,14	1	17/12/19	3,89		0,25	0	150	1	2
78	3,43	07/11/19	1893	0	4,17	1	17/12/19	4,02		0,15	0	143	1	2
79	3,25	11/11/19	1802	0	4,19	1	17/12/19	4,07		0,12	0	136	1	2
80	2,45	11/11/19	1766	0	4,15	1	17/12/19	4,12		0,03	1	173	1	3
81	3,8	11/11/19	1193	0	4,16	1	17/12/19	4,14		0,02	1	137	1	3
82	2,66	11/11/19	2264	1	4,18	1	17/12/19	4,15		0,03	1	135	1	4	x
83	2,39	12/11/19	2364	1	4,19	1	17/12/19	4,16		0,03	1	117	1	4	x
84	3,16	12/11/19	1257	0	4,12	1	17/12/19	4,06		0,06	1	203	1	3
85	3,66	12/11/19	2381	1	4,19	1	17/12/19	3,77		0,42	0	135	1	3
86	3,03	13/11/19	1058	0	4,13	1	17/12/19	4,06		0,07	1	136	1	3
87	2,51	13/11/19	2356	1	4,15	1	17/12/19	4,13		0,02	1	122	1	4	x
88	2,41	13/11/19	2417	1	4,16	1	17/12/19	4,14		0,02	1	139	1	4	x
89	3,45	28/12/19	760	0	4,12	1	27/01/20	4,12		0,00	1	161	1	3
90	3,75	14/11/19	2457	1	4,19	1	17/12/19	4,15		0,04	1	176	1	4	x
91	2,74	14/11/19	1721	0	4,13	1	17/12/19	4,1		0,03	1	148	1	3
92	2,45	14/11/19	1828	0	4,19	1	17/12/19	4,13		0,06	1	174	1	3
93	2,71	18/11/19	1960	0	4,14	1	17/12/19	4,12		0,02	1	203	1	3	x
94	2,72	18/11/19	2381	1	4,17	1	17/12/19	4,14		0,03	1	105	1	4	x
95	2,95	18/11/19	1781	0	4,15	1	17/12/19	4,14		0,01	1	180	1	3
96	2,11	19/11/19	1153	0	4,14	1	17/12/19	4,11		0,03	1	190	1	3
97	2,23	19/11/19	1975	0	4,15	1	17/12/19	4,12		0,03	1	184	1	3	x
98	2,23	19/11/19	2067	1	4,15	1	17/12/19	4,11		0,04	1	182	1	4	x
99	3,35	19/11/19	912	0	4,15	1				4,15	0		0	1
100	2,48	20/11/19	1727	0	4,15	1	17/12/19	4,11		0,04	1	187	1	3
101	3,23	20/11/19	772	0	4,15	1				4,15	0		0	1
102	3,23	20/11/19	1029	0	4,15	1				4,15	0		0	1
103	2,76	20/11/19	1977	0	4,15	1	17/12/19	4,12		0,03	1	189	1	3	x
104	3,36			0		0				0,00	1		0	1
105	2,7			0	0	0				0,00	1		0	1
106	2,6			0	0	0				0,00	1		0	1
107	2,69			0	0	0				0,00	1		0	1
108	2,7	02/12/19	1994	0	4,16	1	17/12/19	4,11		0,05	1	143	1	3	x
109	2,9	02/12/19	2108	1	4,16	1	17/12/19	4,12		0,04	1	158	1	4	x
110	2,7	02/12/19	2332	1	4,16	1	17/12/19	4,15		0,01	1	113	1	4	x
111	2,7	02/12/19	2356	1	4,16	1	17/12/19	4,14		0,02	1	182	1	4	x
112	2,52	04/12/19	1108	0	4,14	1	17/12/19	4,11		0,03	1	214	1	3
113	2,52	04/12/19	1645	0	4,16	1	17/12/19	4,13		0,03	1	193	1	3
114	2,68	04/12/19	2332	1	4,16	1	17/12/19	4,14		0,02	1	100	1	4	x
115	2,25	20/01/20	2141	1	4,16	1	27/01/20	4,15		0,01	1	122	1	4	x
116	2,5	06/01/20	2300	1	4,18	1	27/01/20	4,03		0,15	0	146	1	3	x
117	2,15	11/01/20	1867	0	4,17	1	27/01/20	4,03		0,14	0	173	1	2
118	1,55	06/01/20	2331	1	4,18	1	27/01/20	4,02		0,16	0	51	1	3	x
119	1,25	11/01/20		0		1	27/01/20	4,17		-4,17	1	83	1	3
120	2,32	11/01/20	2340	1	4,17	1	27/01/20	4		0,17	0	110	1	3	x
121	2,36	15/01/20	1328	0	4,15	1				4,15	0	113	1	2
122	2,36	05/01/20	0	0	0	0				0,00	1	175	1	2
123	2,3	06/01/20	945	0	4,19	1				4,19	0	162	1	2
124	2,33	05/01/20	1100	0	0	0				0,00	1	132	1	2
125	2,28	05/01/20	2297	1	4,16	1	27/01/20	4,1		0,06	1	102	1	4	x
126	2,14	04/01/20	2100	1	4,18	1	27/01/20	4,17		0,01	1	132	1	4	x
127	2,35	04/01/20	2207	1	4,18	1	27/01/20	4,13		0,05	1	143	1	4	x
128	2,45	04/01/20	2393	1	4,18	1	27/01/20	4,16		0,02	1	139	1	4	x
129	2,08	04/01/20	2073	1	4,18	1	27/01/20	4,18		0,00	1	115	1	4	x
130	1,39	15/01/20	2347	1	4,19	1	27/01/20	4,16		0,03	1	95	1	4	x
131	2,28	15/01/20	2299	1	4,17	1	27/01/20	4,13		0,04	1	265	1	4	x
132	2,23	15/01/20	1650	0	4,17	1				4,17	0	109	1	2
133	2,21	28/12/19	1265	0	4,16	1	27/01/20	4,08		0,08	0	137	1	2
134	2,36	20/01/20	1612	0	4,17	1				4,17	0	150	1	2
135	1,98	20/01/20	2058	1	4,17	1	27/01/20	4,14		0,03	1	148	1	4	x
136	1,92	20/01/20	1700	0	4,14	1				4,14	0	110	1	2
137	2,21	20/01/20	1570	0	4,14	1				4,14	0	106	1	2
138	1,42	17/01/19	2092	1	4,17	1	27/01/20	4,17		0,00	1	128	1	4	x
139	2,26	17/01/19	1174	0	4,14	1				4,14	0	165	1	2
140	2,4	17/01/19	2273	1	4,17	1	27/01/20	4,16		0,01	1	108	1	4	x
141	2,37	17/01/19	2207	1	4,17	1	27/01/20	4,17		0,00	1	101	1	4	x
142	2,13	20/01/20	1120	0	4,12	1				4,12	0	145	1	2
143	2,13	20/01/20	2274	1	4,15	1	27/01/20	4,14		0,01	1	101	1	4	x
144	1,32	20/01/20	2324	1	4,17	1	27/01/20	4,17		0,00	1	59	1	4	x
145	2,03	25/01/20	2098	1	4,14	1	27/01/20	4,13		0,01	1	85	1	4	x
146	2,34	25/01/20	2445	1	4,18	1	27/01/20	4,17		0,01	1	101	1	4	x
147	1,22	25/01/20	2414	1	4,17	1	27/01/20	4,16		0,01	1	56	1	4	x
148	2,44			0		0				0,00	1	115	1	2
149	3,14			0		0				0,00	1	153	1	2
150	2,35	21/01/20	2199	1	4,07	1	27/01/20	4,07		0,00	1	101	1	4	x
151	1,36	21/01/20	2400	1	4,12	1	27/01/20	4,06		0,06	1	46	1	4	x
152	2,42	21/01/20	1886	0	4,09	1	27/01/20	4,1		-0,01	1	135	1	3
153	2	27/12/19	2281	1	4,16	1	27/01/20	4,14		0,02	1	107	1	4	x
154	2	27/12/19	2231	1	4,16	1	27/01/20	4,14		0,02	1	139	1	4	x
155	2	27/12/19	112	0	4,02	1				4,02	0		0	1
156	2,39	25/01/20	2231	1	4,16	1	27/01/20	4,16		0,00	1	126	1	4	x
157	1,47	22/01/19	2157	1	4,17	1	27/01/20	4,14		0,03	1	47	1	4	x
158	2,02	22/01/19	4	0	4,17	1				4,17	0	104	1	2
159	2,34	22/01/19	2449	1	4,17	1	27/01/20	4,17		0,00	1	71	1	4	x
160	2,45	22/01/19	2332	1	4,17	1	27/01/20	4,11		0,06	1	156	1	4	x
161	2,29	21/01/20		0		0				0,00	1	151	1	2
162	2,7	21/01/20	2281	1	4,16	1	27/01/20	4,15		0,01	1	229	1	4	x
163	2,14	21/01/20	2513	1	4,16	1	27/01/20	4,15		0,01	1	56	1	4	x
164	2	27/12/19	2346	1	4,16	1	27/01/20	4,15		0,01	1	93	1	4	x
165	2,25	21/01/20	2473	1	4,16	1	27/01/20	4,18		-0,02	1	103	1	4	x

## Feuille2
Total voulu	37V	17Ah				48V	12aH

18650	3,6V	2Ah
	x10	x9	90			x13	x6	78

Sinon on fait moins :	37V	11ah					1A / cel max 500mA courant charge conseillé
	x10	x6	60				Donc 500*6 = 3A max de courant de charge
							350/48=7,2 courant décharge max
Intermédiaire	37V	14ah
	x10	x7	70

## Feuille3
2318
2490
2266
2573
2479
2160
2448
2043
2062
2004
2243
2050
2522
2534
2440
2500
2331
2280
2084
2145
2172
2563
2372
2274
2454
2130
2100
2296
2389
2264
2364
2356
2417
2457
2381
1975
2067
1977
1994
2108
2332
2356
2332
2141
2300
2331
2340
2297
2100
2207
2393
2073
2347
2299
2058
2092
2273
2207
2274
2324
2098
2445
2414
2199
2400
2281
2231
2231
2157
2449
2332
2281
2513
2346
2473

## Feuille4
90	2457	83	2364	45	2563	55	2454	75	2389	130	2347	33	2500	165	2473	147	2414	30	2534	14	2479	13	2573	163	2513
146	2445	118	2331	164	2346	128	2393	87	2356	120	2340	94	2381	88	2417	151	2400	29	2522	16	2448	159	2449	7	2490
31	2440	140	2273	35	2331	46	2372	144	2324	110	2332	4	2318	143	2274	131	2299	116	2300	114	2332	160	2332	111	2356
2	2132	82	2264	153	2281	154	2231	18	2323	162	2281	11	2266	49	2274	156	2231	44	2172	23	2243	115	2141	125	2297
109	2108	3	2243	138	2092	15	2160	72	2296	38	2280	157	2157	150	2199	141	2207	41	2145	50	2116	126	2100	28	2050
145	2098	127	2207	98	2067	129	2073	108	1994	65	2100	135	2058	17	2043	59	2130	20	2004	19	2062	40	2084	103	1977
1		2		3		4		5		6		7		8		9		10		11		12		13